## Sheet3
ГОСТ | Международный Класс | Углерод (C) | Марганец (Mn) | Фосфор (P) | Сера (S) | Кремний (Si) | Хром (Cr) | Никель (Ni) | Молибден (Mo) | Другие
08X18H10 | 304 | ≤ 0.08 | ≤ 2.00 | ≤ 0.045 | ≤ 0.03 | ≤ 1.00 | 18.0-20.0 | 8.0-10.5
12X18H10T | 321 | ≤ 0.08 | ≤ 2.00 | ≤ 0.045 | ≤ 0.03 | ≤ 1.00 | 17.0-19.0 | 9.0-12.0 |  | Titanium (Ti): 5xC
08X17H13M2T | 316Ti | ≤ 0.08 | ≤ 2.00 | ≤ 0.045 | ≤ 0.03 | ≤ 1.00 | 16.0-18.0 | 10.0-14.0 | 2.0-3.0 | Ti: 5xC~0.7
03X17H14M2 | 316L | ≤ 0.03 | ≤ 2.00 | ≤ 0.045 | ≤ 0.03 | ≤ 1.00 | 16.0-18.0 | 10.0-14.0 | 2.0-3.0
ГОСТ | Международный Класс | Углерод (C) | Марганец (Mn) | Фосфор (P) | Сера (S) | Кремний (Si) | Хром (Cr)
12X13 | 410 | ≤ 0.15 | ≤ 1.00 | ≤ 0.04 | ≤ 0.03 | ≤1.00 | 11.5-13.5
12X17 | 430 | ≤ 0.12 | ≤ 1.00 | ≤ 0.04 | ≤ 0.03 | ≤ 1.00 | 16.0-18.0
ГОСТ | Международный Класс | Медь (Cu) | Свинец (Pb) | Железо (Fe) | Цинк (Zn) | Фосфор (P) | Олово (Sn) | Other each | Other Total
Л80 | C24000 | 78.5-81.5 | ≤ 0.05 | ≤ 0.05 | Баланс | - | - | - | -
Л65 | C27000 | 63.0-68.5 | ≤ 0.09 | ≤ 0.07 | Баланс | - | - | - | -
БрОФ5-0.25 | C51000 | Баланс | ≤ 0.05 | ≤ 0.1 | ≤ 0.3 | 0.03-0.35 | 4.2-5.8 | ≤ 0.5 | ≤ 0.5
ГОСТ | Международный Класс | Медь (Cu) | Кислород (O)
М1 | C11000 | ≥99.9 Медь （Cu)+ Серебро (Ag)
ГОСТ | Международный Класс | Углерод (C) | Марганец (Mn) | Кремний (Si) | Хром (Cr) | Железо （Fe) | Алюминий (Al)
Х23Ю5Т | 0Cr25Al15 | ≤ 0.05 | ≤ 0.3 | ≤ 0.5 | 22.0-24.0 | 70% | 5.0-5.8
ГОСТ | Международный Класс | Углерод (C) | Марганец (Mn) | Сера (S) | Кремний (Si) | Хром (Cr) | Никель (Ni) | Железо （Fe)
H20N80-N | 80Ni20Cr | ≤ 0.06 | ≤ 0.6 | ≤ 0.01 | 1.0-1.5 | 20.0-23.0 | около 75% | ≤ 1.0
Международный Класс | Стандарт | Углерод (C) | Марганец (Mn) | Сера (S) | Кремний (Si) | Железо （Fe) | Медь (Cu) | Никель (Ni)
N04400 Монель 400 | ASTM B164 | ≤ 0.3 | ≤ 2.00 | ≤ 0.024 | ≤ 0.5 | ≤ 2.5 | 28-34 | ≥63

## Sheet2
GOST | International Grade | Carbon (C) | Manganese (Mn) | Phosphorus (P) | Sulfur (S) | Silicon (Si) | Chromium (Cr) | Nickel (Ni) | Molybdenum (Mo) | Others
08X18H10 | 304 | ≤ 0.08 | ≤ 2.00 | ≤ 0.045 | ≤ 0.03 | ≤ 1.00 | 18.0-20.0 | 8.0-10.5
12X18H10T | 321 | ≤ 0.08 | ≤ 2.00 | ≤ 0.045 | ≤ 0.03 | ≤ 1.00 | 17.0-19.0 | 9.0-12.0 |  | Titanium (Ti): 5xC
08X17H13M2T | 316Ti | ≤ 0.08 | ≤ 2.00 | ≤ 0.045 | ≤ 0.03 | ≤ 1.00 | 16.0-18.0 | 10.0-14.0 | 2.0-3.0 | Ti: 5xC~0.7
03X17H14M2 | 316L | ≤ 0.03 | ≤ 2.00 | ≤ 0.045 | ≤ 0.03 | ≤ 1.00 | 16.0-18.0 | 10.0-14.0 | 2.0-3.0
GOST | International Grade | Carbon (C) | Manganese (Mn) | Phosphorus (P) | Sulfur (S) | Silicon (Si) | Chromium (Cr)
12X13 | 410 | ≤ 0.15 | ≤ 1.00 | ≤ 0.04 | ≤ 0.03 | ≤1.00 | 11.5-13.5
12X17 | 430 | ≤ 0.12 | ≤ 1.00 | ≤ 0.04 | ≤ 0.03 | ≤ 1.00 | 16.0-18.0
GOST | International Grade | Copper (Cu) | Lead (Pb) | Iron (Fe) | Zinc (Zn) | Phosphorus (P) | Tin (Sn) | Other each | Other Total
Л80 | C24000 | 78.5-81.5 | ≤ 0.05 | ≤ 0.05 | Balance | - | - | - | -
Л65 | C27000 | 63.0-68.5 | ≤ 0.09 | ≤ 0.07 | Balance | - | - | - | -
БрОФ5-0.25 | C51000 | Balance | ≤ 0.05 | ≤ 0.1 | ≤ 0.3 | 0.03-0.35 | 4.2-5.8 | ≤ 0.5 | ≤ 0.5
GOST | International Grade | Copper (Cu) | Oxygen (O)
М1 | C11000 | ≥99.9 Copper （Cu)+ Silver (Ag)
GOST | International Grade | Carbon (C) | Manganese (Mn) | Silicon (Si) | Chromium (Cr) | Iron （Fe) | Aluminum (Al)
Х23Ю5Т | 0Cr25Al15 | ≤ 0.05 | ≤ 0.3 | ≤ 0.5 | 22.0-24.0 | 70% | 5.0-5.8
GOST | International Grade | Carbon (C) | Manganese (Mn) | Sulfur (S) | Silicon (Si) | Chromium (Cr) | Nickel (Ni) | Iron （Fe)
H20N80-N | 80Ni20Cr | ≤ 0.06 | ≤ 0.6 | ≤ 0.01 | 1.0-1.5 | 20.0-23.0 | about 75% | ≤ 1.0
International Grade | Standard | Carbon (C) | Manganese (Mn) | Sulfur (S) | Silicon (Si) | Iron （Fe) | Copper (Cu) | Nickel (Ni)
N04400 Monel 400 | ASTM B164 | ≤ 0.3 | ≤ 2.00 | ≤ 0.024 | ≤ 0.5 | ≤ 2.5 | 28-34 | ≥63