## 俄语市场库存
сетка проволочная тканая с квадратными ячейками AISI04/AISI321/AISI316L-GOST 3826-82/ASTM E2016
Материал | Размер ячейки | Диаметр проволоки | Ширина рулона | Длина рулона | Тип переплетения
| mm | mm | mm | mt
316L | 0.025 | 0.025 | 1000-1300 | 30 | C
316L | 0.04 | 0.03 | 1000-1300 | 30 | C
304 | 0.056 | 0.04 | 1000-1500 | 30 | C
316L | 0.064 | 0.032 | 1000-1500 | 30 | C
304 | 0.062 | 0.04 | 1000-1500 | 30 | C
304 | 0.063 | 0.05 | 1000-1500 | 30
304 | 0.074 | 0.053 | 1000-1500 | 30
304 | 0.072 | 0.055 | 1000-1500 | 30 | C
304 | 0.094 | 0.055 | 1000-1500 | 30
304 | 0.1 | 0.05 | 1000-1500 | 30
304 | 0.125 | 0.08 | 1000-1500 | 30
304 | 0.14 | 0.09 | 1000-1500 | 30
304 | 0.14 | 0.11 | 1000-1500 | 30
304 | 0.16 | 0.12 | 1000-1500 | 30
304 | 0.2 | 0.13 | 1000-1500 | 30
304 | 0.22 | 0.1 | 1000-1500 | 30
304 | 0.25 | 0.1 | 1000-1500 | 30
304 | 0.25 | 0.16 | 1000-1500 | 30
304 | 0.25 | 0.2 | 1000-1500 | 30
304 | 0.29 | 0.1 | 1000-1500 | 30
304 | 0.3 | 0.12 | 1000-1500 | 30
304 | 0.3 | 0.2 | 1000-1500 | 30
304 | 0.315 | 0.16 | 1000-1500 | 30
304 | 0.315 | 0.315 | 1000-1500 | 30 | C
304 | 0.35 | 0.12 | 1000-1500 | 30
304 | 0.355 | 0.16 | 1000-1500 | 30
304 | 0.4 | 0.15 | 1000-1500 | 30
304 | 0.4 | 0.2 | 1000-1500 | 30
304 | 0.4 | 0.25 | 1000-1500 | 30
304 | 0.42 | 0.12 | 1000-1500 | 30
304 | 0.45 | 0.13 | 1000-1500 | 30
304 | 0.45 | 0.2 | 1000-1500 | 30
304 | 0.45 | 0.25 | 1000-1500 | 30
304 | 0.5 | 0.2 | 1000-1500 | 30
304 / 321 | 0.5 | 0.25 | 1000-1500 | 30
304 / 321 | 0.5 | 0.3 | 1000-1500 | 30
304 / 321 | 0.52 | 0.22 | 1000-1500 | 30
304 / 321 | 0.53 | 0.15 | 1000-1500 | 30
304 / 321 | 0.55 | 0.16 | 1000-1500 | 30
304 / 321 | 0.55 | 0.22 | 1000-1500 | 30
304 / 321 | 0.55 | 0.28 | 1000-1500 | 30
304 / 321 | 0.56 | 0.15 | 1000-1500 | 30
304 / 321 | 0.6 | 0.16 | 1000-1500 | 30
304 / 321 | 0.63 | 0.16 | 1000-1500 | 30
304 / 321 | 0.63 | 0.25 | 1000-1500 | 30
304 / 321 | 0.63 | 0.32 | 1000-1500 | 30
304 / 321 | 0.67 | 0.18 | 1000-1500 | 30
304 / 321 | 0.7 | 0.22 | 1000-1500 | 30
304 / 321 | 0.7 | 0.25 | 1000-1500 | 30
304 / 321 | 0.7 | 0.28 | 1000-1500 | 30
304 / 321 | 0.7 | 0.32 | 1000-1500 | 30
304 / 321 | 0.8 | 0.25 | 1000-1500 | 30
304 / 321 | 0.8 | 0.32 | 1000-1500 | 30
304 / 321 | 0.8 | 0.4 | 1000-1500 | 30
304 / 321 | 0.8 | 0.45 | 1000-1500 | 30
304 / 321 | 0.9 | 0.22 | 1000-1500 | 30
304 / 321 | 0.9 | 0.36 | 1000-1500 | 30
304 / 321 | 1 | 0.16 | 1000-1500 | 30
304 / 321 | 1 | 0.22 | 1000-1500 | 30
304 / 321 | 1 | 0.25 | 1000-1500 | 30
304 / 321 | 1 | 0.32 | 1000-1500 | 30
304 / 321 | 1 | 0.4 | 1000-1500 | 30
304 / 321 | 1 | 0.4 | 1000-1500 | 30
304 / 321 | 1 | 0.5 | 1000-1500 | 30
304 / 321 | 1 | 0.5 | 1000-1500 | 30
304 / 321 | 1.1 | 0.28 | 1000-1500 | 30
304 / 321 | 1.1 | 0.36 | 1000-1500 | 30
304 / 321 | 1.2 | 0.22 | 1000-1500 | 30
304 / 321 | 1.2 | 0.32 | 1000-1500 | 30
304 / 321 | 1.2 | 0.4 | 1000-1500 | 30
304 / 321 | 1.2 | 0.6 | 1000-1500 | 30
304 / 321 | 1.4 | 0.36 | 1000-1500 | 30
304 / 321 | 1.4 | 0.45 | 1000-1500 | 30
304 / 321 | 1.4 | 0.6 | 1000-1500 | 30
304 / 321 | 1.4 | 0.65 | 1000-1500 | 30
304 / 321 | 1.5 | 0.5 | 1000-1500 | 30
304 / 321 | 1.6 | 0.32 | 1000-1500 | 30
304 / 321 | 1.6 | 0.4 | 1000-1500 | 30
304 / 321 | 1.6 | 0.8 | 1000-1500 | 30
304 / 321 | 1.8 | 0.45 | 1000-1500 | 30
304 / 321 | 1.8 | 0.55 | 1000-1500 | 30
304 / 321 | 1.8 | 0.7 | 1000-1500 | 30
304 / 321 | 1.9 | 0.6 | 1000-1500 | 30
304 / 321 | 1.2 | 0.4 | 1000-1500 | 30
304 / 321 | 2 | 0.5 | 1000-1500 | 30
304 / 321 | 2 | 0.6 | 1000-1500 | 30
304 / 321 | 2 | 0.9 | 1000-1500 | 30
304 / 321 | 2 | 1 | 1000-1500 | 30
304 / 321 | 2 | 1 | 1000-1500 | 30
304 / 321 | 2 | 1.2 | 1000-1500 | 30
304 / 321 | 2 | 1.2 | 1000-1500 | 30