## 俄语市场库存
Сетка фильтровая нержавеющая STS304/AISI321/STS316L-GOST 3187-76
Материал | # | Диаметр проволоки | Количество ячеек в направлении основы/25.4mm | Количество сеток в уточном направлен/25.4mm | Номинальная тонкость фильтрации
mm
316L |  |  | 325 | 2300 | 2-3
316L |  |  | 200 | 1400 | 5-6
304 |  |  | 80 | 400 | 30-50
316L |  |  | 165 | 1400 | 9-11
304 |  |  | 200 | 600 | 19-21
316L |  |  | 110 | 900 | 14-15
316L |  |  | 24 | 110 | 150-170
304 | 450 | 0.09*0.055 |  |  | 14-15
304 | C24 | 1.20*0.70
304 | C32 | 0.90*0.60
321 | C56 | 0.50*0.37
304 | C80 | 0.35*0.20
304 | C100 | 0.25*0.18 |  |  | 85-110
321 | C120 | 0.25*0.16
321 | C120 | 0.25*0.16 |  |  | 90-100
304 | C120 | 0.25*0.16 |  |  | 90-100
304 | C160 | 0.20*0.16 |  |  | 70-95
321 | C160 | 0.20*0.16
304 | C200 | 0.20*0.14 |  |  | 40-70
316L | C300 | 0.064*0.055
316L | C685 | 0.064*0.032
321 | П24 | 0.70*0.40 |  |  | 350-400
304 | П24 | 0.70*0.40 |  |  | 350-400
321 | П28 | 0.60*0.40 |  |  | 330-340
304 | П32 | 0.6*0.40 |  |  | 300-320
304 | П36 | 0.50*0.40 |  |  | 260-315
304 | П48 | 0.45*0.30 |  |  | 210-280
304 | П52 | 0.45*0.28 |  |  | 200-250
304 | П56 | 0.40*0.28 |  |  | 180-230
304 | П60 | 0.40*0.28 |  |  | 170-215
304 | П64 | 0.36*0.22 |  |  | 160-195
304 | П68 | 0.35*0.22
304 | П72 | 0.30*0.20 |  |  | 140-150
304 | П76 | 0.30*0.20 |  |  | 135-140
304 | П100 | 0.25*0.16 |  |  | 100-125
304 | П120 | 0.25*0.16 |  |  | 100-120
304L | П200 | 0.18*0.12 |  |  | 50-90
304 | П32 | 0.70*0.50
304 |  | 0.40*0.30 | 14 | 127
321 |  | 0.30*0.20 | 20 | 200
321 |  | 0.20*0.14 | 50 | 280